## Sheet1
Comfidential company
Comfidential company | [12 empty] | ME-MS81 | ME-MS81 | ME-MS81 | ME-MS81 | ME-MS81 | ME-MS81 | ME-MS81 | ME-MS81 | ME-MS81 | ME-MS81 | ME-MS81 | ME-MS81 | ME-MS81 | ME-MS81 | ME-MS81 | ME-MS81 | ME-MS81 | ME-MS81 | ME-MS81 | ME-MS81 | ME-MS81 | ME-MS81 | ME-MS81 | ME-MS81 | ME-MS81 | ME-MS81 | ME-MS81 | ME-MS81 | ME-MS81 | ME-MS81 | ME-MS81 | ME-MS81 | ME-4ACD81 | ME-4ACD81 | ME-4ACD81 | ME-4ACD81 | ME-4ACD81 | ME-4ACD81 | ME-4ACD81 | ME-4ACD81 | ME-4ACD81 | ME-4ACD81 | ME-4ACD81 | ME-4ACD81
[11 empty] | Ashing at 480-520C for 16hrs | SAMPLE | Ba | Ce | Cr | Cs | Dy | Er | Eu | Ga | Gd | Hf | Ho | La | Lu | Nb | Nd | Pr | Rb | Sc | Sm | Sn | Sr | Ta | Tb | Th | Ti | Tm | U | V | W | Y | Yb | Zr | Ag | As | Cd | Co | Cu | Li | Mo | Ni | Pb | Sc | Tl | Zn
Als Work Order No, | Sample No | Job No | Composite Type | Target Ash % | Hole | Seam Name | Sample No. | Depth From (m) | Depth To (m) | Thickness (m) | Slow Ash Procedure Ash% | DESCRIPTION | ppm | ppm | ppm | ppm | ppm | ppm | ppm | ppm | ppm | ppm | ppm | ppm | ppm | ppm | ppm | ppm | ppm | ppm | ppm | ppm | ppm | ppm | ppm | ppm | % | ppm | ppm | ppm | ppm | ppm | ppm | ppm | ppm | ppm | ppm | ppm | ppm | ppm | ppm | ppm | ppm | ppm | ppm | ppm
IP23001637 | 626 | 21023500 | 354542_58 Coarse Reject CCC Slow Ash Procedure ME-MS81 Ash%=66.0 | 66 | WS3273C | VB_VH | 354542_58 | 96.05 | 99.56 | 3.51 | 67.1 | IP23001637R626 | 572 | 81.7 | 15 | 4.73 | 5.84 | 4.06 | 1.88 | 33 | 8.1 | 7.25 | 1.31 | 38.7 | 0.54 | 8.7 | 41.9 | 10.65 | 62.9 | 21.1 | 7.8 | 3.6 | 548 | 0.7 | 0.99 | 16.5 | 0.73 | 0.58 | 5.4 | 176 | 3 | 34.2 | 4 | 238 | <0.5 | 15 | <0.5 | 16 | 78 | 140 | 5 | 10 | 30 | 14 | <10 | 104
IP23001637 | 627 | 21023500 | 354542_58 Fine Reject Slow Ash Procedure ME-MS81 CCC Ash%=72.6 | 72.6 | WS3273C | VB_VH | 354542_58 | 96.05 | 99.56 | 3.51 | 74.5 | IP23001637R627 | 657 | 59.5 | 16 | 4.96 | 5.05 | 2.99 | 1.82 | 33.9 | 7.03 | 7.14 | 1.01 | 27.7 | 0.5 | 9.37 | 31.9 | 7.7 | 74.3 | 21.3 | 6.96 | 4 | 422 | 0.7 | 0.93 | 13.15 | 0.83 | 0.47 | 4.3 | 192 | 4.4 | 30.2 | 3.39 | 208 | <0.5 | 14 | <0.5 | 22 | 85 | 120 | 8 | 11 | 25 | 12 | <10 | 79
IP23001360 | 557 | 21023467 | 312201_13 Coarse Reject CCC Slow Ash Procedure ME-MS81 Ash%=62.3 | 62.3 | WS3274C | VB_VH | 312201_13 | 79.53 | 82.85 | 3.32 | 65.5 | IP2300360R557 | 454 | 84.9 | 16 | 4.52 | 7.27 | 3.87 | 1.66 | 29.4 | 7.46 | 6.87 | 1.22 | 41.1 | 0.7 | 8.28 | 40.7 | 10.2 | 51.2 | 19.7 | 8.83 | 2.7 | 421 | 0.6 | 1.05 | 17.2 | 0.59 | 0.65 | 5.1 | 162 | 5.7 | 38.3 | 3.83 | 243 | <0.5 | 21 | <0.5 | 14 | 65 | 140 | 5 | 7 | 32 | 10 | <10 | 130
IP23001360 | 558 | 21023467 | 312201_13 Fine Reject Slow Ash Procedure ME-MS81 CCC Ash%=77.2 | 77.2 | WS3274C | VB_VH | 312201_13 | 79.53 | 82.85 | 3.32 | 79.6 | IP2300360R558 | 1500 | 63.6 | 15 | 5.63 | 5.28 | 3.6 | 1.32 | 36.3 | 5.84 | 8.14 | 1.05 | 30.3 | 0.55 | 10.15 | 31.2 | 7.25 | 72.4 | 13.6 | 7.22 | 5.5 | 364 | 0.9 | 0.87 | 16.95 | 0.72 | 0.43 | 5.43 | 154 | 3.7 | 31 | 3.21 | 238 | <0.5 | 15 | <0.5 | 16 | 65 | 130 | 9 | 17 | 34 | 12 | <10 | 95
IP23001361 | 1239 | 21023468 | 312362_75 Coarse Reject CCC Slow Ash Procedure ME-MS81 Ash%=57.2 | 57.2 | WS3286C | VB-VH | 312362_75 | 112.05 | 116.09 | 4.04 | 60.88 | IP23001361R1239 | 574 | 114.5 | 20 | 4.73 | 7.31 | 4.4 | 2.34 | 24.5 | 8.4 | 6.01 | 1.54 | 52.7 | 0.68 | 8.08 | 54.8 | 13.5 | 53.6 | 18 | 10.35 | 3.4 | 764 | 0.7 | 1.32 | 21.5 | 0.43 | 0.65 | 5.42 | 156 | 4.1 | 43.4 | 4.53 | 208 | <0.5 | 5 | <0.5 | 6 | 47 | 60 | 3 | 6 | 30 | 13 | <10 | 98
IP23001361 | 1240 | 21023468 | 312362_75 Fine Reject Slow Ash Procedure ME-MS81 CCC Ash%=71.1 | 71.1 | WS3286C | VB-VH | 312362_75 | 112.05 | 116.09 | 4.04 | 73.62 | IP23001361R1240 | 766 | 74.5 | 19 | 6.34 | 5.42 | 3.02 | 1.49 | 33.7 | 6.08 | 6.38 | 1.02 | 35.4 | 0.45 | 9.24 | 37.3 | 8.69 | 77.5 | 16.2 | 7.85 | 7 | 438 | 0.7 | 0.87 | 13.35 | 0.71 | 0.43 | 4.38 | 169 | 4.5 | 27.4 | 2.87 | 190 | <0.5 | 10 | <0.5 | 12 | 60 | 70 | 7 | 8 | 25 | 12 | <10 | 103
IP23001361 | 1244 | 21023468 | 312376_80 Coarse Reject CCC Slow Ash Procedure ME-MS81 Ash%=62.8 | 62.8 | WS3286C | VI | 312376_80 | 116.09 | 117.41 | 1.32 | 64.65 | IP23001361R1244 | 549 | 47.5 | 17 | 4.44 | 4.13 | 2.75 | 1.11 | 20.4 | 5.16 | 4.72 | 0.89 | 23.9 | 0.43 | 6.97 | 24.6 | 5.92 | 53.4 | 16.4 | 5.33 | 2.9 | 561 | 0.4 | 0.67 | 10.15 | 0.48 | 0.37 | 3.55 | 131 | 5.5 | 25.9 | 2.47 | 180 | <0.5 | 5 | <0.5 | 8 | 63 | 30 | 4 | 9 | 16 | 12 | <10 | 68
IP23001361 | 1245 | 21023468 | 312376_80 Fine Reject Slow Ash Procedure ME-MS81 CCC Ash%=70.9 | 70.9 | WS3286C | VI | 312376_80 | 116.09 | 117.41 | 1.32 | 73.68 | IP23001361R1245 | 687 | 48.6 | 22 | 5.96 | 4.28 | 2.48 | 1.36 | 29.5 | 4.87 | 5.57 | 0.83 | 24.1 | 0.36 | 6.61 | 25.7 | 6.22 | 70.3 | 19.6 | 5.06 | 3.4 | 357 | 0.6 | 0.66 | 9.35 | 0.68 | 0.38 | 3.14 | 177 | 6.8 | 23.7 | 2.48 | 165 | <0.5 | 6 | <0.5 | 12 | 79 | 40 | 8 | 10 | 19 | 9 | <10 | 101
IP23001361 | 1249 | 21023468 | 312382_88 Coarse Reject CCC Slow Ash Procedure ME-MS81 Ash%=60.8 | 60.8 | WS3286C | VMB 1 | 312382_88 | 117.87 | 120.22 | 2.35 | 62.22 | IP23001361R1249 | 520 | 61.7 | 20 | 4.07 | 4.48 | 2.77 | 1.42 | 14.9 | 5.4 | 4.23 | 0.79 | 29.5 | 0.44 | 5.33 | 30.9 | 7.44 | 49.6 | 16.2 | 6.59 | 2 | 513 | 0.4 | 0.79 | 9.29 | 0.33 | 0.4 | 3.04 | 123 | 5 | 25.9 | 2.76 | 167 | <0.5 | 6 | <0.5 | 4 | 51 | 20 | 5 | 7 | 15 | 14 | <10 | 43
IP23001361 | 1250 | 21023468 | 312382_88 Fine Reject Slow Ash Procedure ME-MS81 CCC Ash%=65.3 | 65.3 | WS3286C | VMB 1 | 312382_88 | 117.87 | 120.22 | 2.35 | 66.46 | IP23001361R1250 | 731 | 57.5 | 26 | 7.94 | 4.18 | 2.61 | 1.12 | 27.3 | 4.56 | 4.82 | 0.8 | 28 | 0.34 | 7.2 | 29.1 | 6.8 | 84.6 | 17.2 | 5.8 | 4.9 | 338 | 0.6 | 0.61 | 10.35 | 0.47 | 0.42 | 3.49 | 158 | 8.4 | 25.5 | 2.55 | 186 | <0.5 | 5 | <0.5 | 3 | 55 | 30 | 5 | 7 | 19 | 10 | <10 | 129
IP23001361 | 1254 | 21023468 | 312390_96 Coarse Reject CCC Slow Ash Procedure ME-MS81 Ash%=65.2 | 65.2 | WS3286C | VMB 3 | 312390_96 | 120.61 | 122.09 | 1.48 | 66.8 | IP23001361R1254 | 650 | 71.7 | 31 | 6.43 | 5.32 | 2.82 | 1.18 | 20 | 5.65 | 5.21 | 1.02 | 33.7 | 0.4 | 6.53 | 34.1 | 9.13 | 64.1 | 19.4 | 6.85 | 2.5 | 585 | 0.5 | 0.77 | 12.75 | 0.45 | 0.42 | 3.64 | 133 | 6.3 | 29.7 | 3.32 | 206 | <0.5 | 9 | <0.5 | 4 | 56 | 20 | 7 | 6 | 24 | 15 | <10 | 45
IP23001361 | 1255 | 21023468 | 312390_96 Fine Reject Slow Ash Procedure ME-MS81 CCC Ash%=79.5 | 79.5 | WS3286C | VMB 3 | 312390_96 | 120.61 | 122.09 | 1.48 | 81.6 | IP23001361R1255 | 990 | 54.2 | 19 | 9.26 | 4.92 | 3.32 | 1.13 | 34.1 | 5.03 | 6.81 | 1.01 | 25.6 | 0.49 | 9.83 | 25.1 | 6.4 | 113 | 19.6 | 4.95 | 6.6 | 524 | 0.7 | 0.77 | 16.1 | 0.61 | 0.48 | 5.2 | 116 | 3.8 | 29 | 3.09 | 228 | <0.5 | 6 | <0.5 | 4 | 68 | 30 | 14 | 4 | 33 | 9 | <10 | 95
IP23001361 | 1259 | 21023468 | 313352_54 Coarse Reject CCC Slow Ash Procedure ME-MS81 Ash%=51.1 | 51.1 | WS3286C | VMB 5 | 313352_54 | 123.59 | 124.84 | 1.25 | 52.61 | IP23001361R1259 | 577 | 85.7 | 36 | 6.91 | 5.04 | 3.29 | 1.5 | 20.4 | 6.55 | 4.24 | 1.03 | 40.3 | 0.44 | 7.72 | 39.3 | 9.84 | 61.1 | 19 | 7.4 | 2.3 | 565 | 0.6 | 0.84 | 14 | 0.4 | 0.43 | 4.42 | 93 | 3.6 | 30.1 | 2.92 | 179 | <0.5 | 10 | <0.5 | 3 | 53 | 30 | 2 | 8 | 23 | 16 | <10 | 36
IP23001361 | 1260 | 21023468 | 313352_54 Fine Reject Slow Ash Procedure ME-MS81 CCC Ash%=55.6 | 55.6 | WS3286C | VMB 5 | 313352_54 | 123.59 | 124.84 | 1.25 | 57.12 | IP23001361R1260 | 580 | 52.4 | 51 | 6.76 | 3.36 | 1.9 | 1.19 | 25 | 4.05 | 5.2 | 0.6 | 25.3 | 0.35 | 8.81 | 24.6 | 6.33 | 75.8 | 16 | 4.58 | 5.8 | 239 | 1 | 0.6 | 15.95 | 0.48 | 0.3 | 3.99 | 109 | 4.3 | 18.1 | 2 | 191 | <0.5 | 5 | <0.5 | 5 | 70 | 40 | 3 | 13 | 21 | 9 | <10 | 129
IP23001361 | 1264 | 21023468 | 313355_59 Coarse Reject CCC Slow Ash Procedure ME-MS81 Ash%=72.8 | 72.8 | WS3286C | VMB 6 | 313355_59 | 124.84 | 126.13 | 1.29 | 74.46 | IP23001361R1264 | 674 | 64.6 | 42 | 9 | 6.18 | 4.07 | 1.86 | 25.3 | 6.44 | 6.26 | 1.23 | 31.1 | 0.5 | 8.45 | 33.7 | 7.68 | 110 | 19.9 | 7.13 | 2.6 | 604 | 0.6 | 0.94 | 9.95 | 0.65 | 0.54 | 2.96 | 119 | 6.3 | 35.8 | 3.74 | 237 | <0.5 | 34 | <0.5 | 7 | 49 | 10 | 6 | 13 | 23 | 11 | <10 | 98
IP23001361 | 1265 | 21023468 | 313355_59 Fine Reject Slow Ash Procedure ME-MS81 CCC Ash%=84.1 | 84.1 | WS3286C | VMB 6 | 313355_59 | 124.84 | 126.13 | 1.29 | 86.42 | IP23001361R1265 | 879 | 71.3 | 26 | 11.1 | 6.48 | 3.63 | 2.55 | 31.8 | 8.65 | 7.41 | 1.35 | 31.6 | 0.59 | 8.91 | 42.3 | 9.07 | 138 | 23.5 | 9.25 | 4.5 | 496 | 0.8 | 1.2 | 10.35 | 0.85 | 0.58 | 3.25 | 98 | 2.9 | 36.9 | 4.42 | 234 | <0.5 | 112 | <0.5 | 8 | 30 | <10 | 4 | 11 | 25 | 12 | 10 | 106
IP23001361 | 1269 | 21023468 | 313360_64 Coarse Reject CCC Slow Ash Procedure ME-MS81 Ash%=66.5 | 66.5 | WS3286C | VMB 7 | 313360_64 | 126.13 | 127.38 | 1.25 | *
IP23001361 | 1270 | 21023468 | 313360_64 Fine Reject Slow Ash Procedure ME-MS81 CCC Ash%=83.1 | 83.1 | WS3286C | VMB 7 | 313360_64 | 126.13 | 127.38 | 1.25 | 84.62 | IP23001361R1270 | 842 | 60.9 | 42 | 11.55 | 6.16 | 3.64 | 2.03 | 30.7 | 7.65 | 7.94 | 1.39 | 27.2 | 0.56 | 9.59 | 33 | 7.58 | 135.5 | 23.4 | 7.71 | 3.4 | 521 | 0.6 | 1.08 | 11.25 | 0.75 | 0.58 | 3.69 | 157 | 2.7 | 36.6 | 4.06 | 228 | <0.5 | 12 | <0.5 | 13 | 54 | 10 | 9 | 22 | 21 | 16 | <10 | 134
IP23001594 | 349 | 21023485 | 312193_97+312137_47 Coarse Reject CCC Slow Ash Procedure ME-MS81 Ash%=61.4 | 61.4 | WS3287C | VB-VH | 312193_97+312137_47 | 44.31 | 47.86 | 3.55 | 61.75 | IP23001594R349 | 584 | 118.5 | 20 | 4.81 | 9.01 | 5.72 | 2.43 | 29.7 | 9.77 | 6.01 | 1.8 | 57.4 | 0.69 | 8.52 | 54.6 | 13.5 | 46.2 | 20.9 | 12.2 | 4.1 | 424 | 0.8 | 1.5 | 27.8 | 0.41 | 0.76 | 6.65 | 153 | 3.6 | 54.5 | 5.1 | 211 | <0.5 | <5 | <0.5 | 5 | 49 | 90 | 2 | 13 | 40 | 17 | <10 | 87
IP23001594 | 350 | 21023485 | 312193_97+312137_47 Fine Reject Slow Ash Procedure ME-MS81 CCC Ash%=78.0 | 78 | WS3287C | VB-VH | 312193_97+312137_47 | 44.31 | 47.86 | 3.55 | 78.91 | IP23001594R350 | 610 | 74.9 | 13 | 7.11 | 6.25 | 3.78 | 1.92 | 39.3 | 7.16 | 7.04 | 1.1 | 36.8 | 0.46 | 9.41 | 37.4 | 8.69 | 78.8 | 20.9 | 7.68 | 5.1 | 313 | 1 | 1.1 | 17.3 | 0.76 | 0.49 | 5.05 | 155 | 3.2 | 35.9 | 3.8 | 212 | <0.5 | 10 | <0.5 | 12 | 62 | 70 | 6 | 7 | 31 | 14 | <10 | 69
IP23001594 | 354 | 21023485 | 312148_53 Coarse Reject CCC Slow Ash Procedure ME-MS81 Ash%=54.6 | 54.6 | WS3287C | VI | 312148_53 | 47.86 | 49.22 | 1.36 | 54.86 | IP23001594R354 | 8360 | 65 | 17 | 2.88 | 5.04 | 3.32 | 1.62 | 12 | 5.42 | 4.29 | 1.03 | 29.8 | 0.36 | 7.25 | 35.3 | 8.2 | 27.2 | 13 | 6.57 | 1.8 | 281 | 0.3 | 0.72 | 9.6 | 0.29 | 0.5 | 3.96 | 140 | 6.2 | 27.6 | 3.37 | 240 | <0.5 | <5 | <0.5 | 6 | 51 | 20 | 2 | 7 | 16 | 11 | <10 | 153
IP23001594 | 355 | 21023485 | 312148_53 Fine Reject Slow Ash Procedure ME-MS81 CCC Ash%=80.2 | 80.2 | WS3287C | VI | 312148_53 | 47.86 | 49.22 | 1.36 | 81.83 | IP23001594R355 | 3430 | 89.2 | 10 | 6.83 | 7.25 | 4.52 | 2.14 | 34.9 | 8.67 | 11.45 | 1.46 | 43.6 | 0.7 | 8.26 | 44.4 | 10.65 | 91.2 | 22.1 | 9.22 | 4.6 | 389 | 0.8 | 1.13 | 26.4 | 0.7 | 0.68 | 7.36 | 134 | 7.3 | 41.7 | 4.38 | 318 | <0.5 | 6 | <0.5 | 9 | 67 | 40 | 4 | 6 | 34 | 13 | <10 | 108
IP23001596 | 1004 | 21023486 | 312242_56 Coarse Reject CCC Slow Ash Procedure ME-MS81 Ash%=60.0 | 60 | WS3288C | VB_VH | 312242_56 | 112.12 | 115.72 | 3.6 | 63.83 | IP23001596R1004 | 600 | 100.5 | 29 | 4.61 | 7.34 | 4.39 | 1.8 | 26 | 8.92 | 6.48 | 1.32 | 48.1 | 0.68 | 8.23 | 48.4 | 12.45 | 58.6 | 18.2 | 8.94 | 3.7 | 672 | 0.7 | 1.14 | 19.5 | 0.54 | 0.56 | 5.37 | 160 | 4.2 | 36.1 | 4.23 | 219 | <0.5 | 10 | <0.5 | 8 | 64 | 60 | 3 | 11 | 31 | 14 | <10 | 105
IP23001596 | 1005 | 21023486 | 312242_56 Fine Reject Slow Ash Procedure ME-MS81 CCC Ash%=79.6 | 79.6 | WS3288C | VB_VH | 312242_56 | 112.12 | 115.72 | 3.6 | 82.41 | IP23001596R1005 | 876 | 52.4 | 16 | 6.42 | 4.81 | 2.57 | 1.31 | 35.5 | 5.37 | 6.43 | 0.87 | 25.2 | 0.4 | 9.07 | 26.5 | 6.23 | 86.8 | 18.2 | 5.87 | 5.2 | 534 | 0.7 | 0.73 | 14.3 | 0.77 | 0.35 | 4.14 | 138 | 2 | 24.7 | 2.55 | 191 | <0.5 | 24 | <0.5 | 13 | 63 | 60 | 5 | 12 | 25 | 7 | <10 | 81
IP23001596 | 1009 | 21023486 | 312257_64 Coarse Reject CCC Slow Ash Procedure ME-MS81 Ash%=60.4 | 60.4 | WS3288C | VI | 312257_64 | 115.72 | 117.17 | 1.45 | 62.78 | IP23001596R1009 | 577 | 58.1 | 28 | 4.04 | 4.39 | 2.93 | 1.45 | 22.9 | 5.48 | 6.03 | 0.88 | 27.4 | 0.41 | 6.93 | 31.6 | 7.43 | 52.8 | 18.6 | 6.36 | 3.1 | 548 | 0.5 | 0.75 | 14.55 | 0.48 | 0.42 | 4.45 | 110 | 4.4 | 25.1 | 2.99 | 212 | <0.5 | 12 | <0.5 | 6 | 54 | 40 | 6 | 7 | 25 | 10 | <10 | 75
IP23001596 | 1010 | 21023486 | 312257_64 Fine Reject Slow Ash Procedure ME-MS81 CCC Ash%=73.2 | 73.2 | WS3288C | VI | 312257_64 | 115.72 | 117.17 | 1.45 | 75.79 | IP23001596R1010 | 887 | 68.5 | 12 | 6.76 | 5.96 | 3.8 | 1.76 | 34.4 | 7.12 | 10.6 | 1.24 | 31.9 | 0.61 | 11.9 | 35.8 | 8.78 | 88.8 | 20.4 | 7.28 | 6.1 | 494 | 0.9 | 0.99 | 25.7 | 0.68 | 0.5 | 6.59 | 126 | 6.8 | 35.8 | 3.64 | 317 | <0.5 | 27 | <0.5 | 9 | 53 | 50 | 11 | 6 | 35 | 7 | <10 | 83
IP23001596 | 1014 | 21023486 | 312270_73 Coarse Reject CCC Slow Ash Procedure ME-MS81 Ash%=57.4 | 57.4 | WS3288C | VMB 3 | 312270_73 | 117.82 | 118.69 | 0.87 | 59.8 | IP23001596R1014 | 732 | 64.7 | 26 | 6.2 | 5.64 | 3.55 | 1.86 | 26.3 | 7.48 | 5.4 | 1.18 | 31.6 | 0.63 | 6.46 | 35.7 | 8.74 | 68.4 | 23 | 8.06 | 2.4 | 728 | 0.6 | 0.97 | 13.75 | 0.48 | 0.5 | 3.44 | 157 | 7.5 | 33.3 | 3.72 | 180 | <0.5 | 27 | <0.5 | 4 | 53 | 50 | 5 | 9 | 19 | 12 | <10 | 65
IP23001596 | 1015 | 21023486 | 312270_73 Fine Reject Slow Ash Procedure ME-MS81 CCC Ash%=59.8 | 59.8 | WS3288C | VMB 3 | 312270_73 | 117.82 | 118.69 | 0.87 | IS
IP23001596 | 1019 | 21023486 | 312284_87 Coarse Reject CCC Slow Ash Procedure ME-MS81 Ash%=50.8 | 50.8 | WS3288C | VMB 5 | 312284_87 | 120.67 | 122.01 | 1.34 | 57.21 | IP23001596R1019 | 493 | 75.8 | 33 | 4.95 | 4.71 | 2.85 | 1.3 | 17.2 | 6.97 | 4.58 | 0.9 | 36.6 | 0.48 | 7.9 | 37.7 | 9.02 | 54.9 | 18.2 | 7.93 | 3.1 | 828 | 0.7 | 0.73 | 15.7 | 0.41 | 0.41 | 4.75 | 83 | 4.3 | 26.5 | 2.68 | 168 | <0.5 | 16 | <0.5 | 3 | 61 | 20 | 3 | 8 | 25 | 16 | <10 | 42
IP23001596 | 1020 | 21023486 | 312284_87 Fine Reject Slow Ash Procedure ME-MS81 CCC Ash%=49.5 | 49.5 | WS3288C | VMB 5 | 312284_87 | 120.67 | 122.01 | 1.34 | IS
IP23001596 | 1024 | 21023486 | 312288_93 Coarse Reject CCC Slow Ash Procedure ME-MS81 Ash%=71.7 | 71.7 | WS3288C | VMB 6 | 312288_93 | 122.01 | 123.18 | 1.17 | 73.24 | IP23001596R1024 | 773 | 64.6 | 48 | 8.28 | 6.18 | 3.56 | 1.75 | 27 | 6.78 | 6.62 | 1.22 | 31.8 | 0.54 | 8.99 | 34.9 | 8.39 | 122.5 | 19.4 | 7.07 | 3.2 | 640 | 0.7 | 0.98 | 9.76 | 0.73 | 0.49 | 2.8 | 126 | 2.5 | 35.3 | 3.36 | 230 | <0.5 | 8 | <0.5 | 6 | 50 | 10 | 5 | 12 | 23 | 16 | <10 | 112
IP23001596 | 1025 | 21023486 | 312288_93 Fine Reject Slow Ash Procedure ME-MS81 CCC Ash%=84.0 | 84 | WS3288C | VMB 6 | 312288_93 | 122.01 | 123.18 | 1.17 | 85.78 | IP23001596R1025 | 1025 | 78.1 | 22 | 11.25 | 8.58 | 4.84 | 2.62 | 33.7 | 10.55 | 8.08 | 1.58 | 34.6 | 0.66 | 9.14 | 45.6 | 10.5 | 139 | 26.3 | 10.55 | 5.4 | 466 | 0.8 | 1.34 | 11.65 | 0.9 | 0.64 | 3.44 | 127 | 2.6 | 42.6 | 4.67 | 252 | <0.5 | 25 | <0.5 | 7 | 25 | <10 | 6 | 12 | 25 | 15 | <10 | 128
IP23001596 | 1029 | 21023486 | 312294_98 Coarse Reject CCC Slow Ash Procedure ME-MS81 Ash%=67.3 | 67.3 | WS3288C | VMB 7 | 312294_98 | 123.18 | 124.05 | 0.87 | 69.15 | IP23001596R1029 | 969 | 115.5 | 83 | 8.93 | 14.95 | 7.23 | 6.84 | 28.5 | 25.1 | 7.44 | 2.54 | 49.9 | 0.9 | 9.05 | 77 | 16.35 | 114.5 | 27.1 | 20.8 | 3.7 | 885 | 0.6 | 2.93 | 11.25 | 0.7 | 0.82 | 3.68 | 229 | 3.1 | 73.9 | 5.4 | 301 | <0.5 | 17 | <0.5 | 10 | 78 | <10 | 5 | 29 | 26 | 15 | <10 | 160
IP23001596 | 1030 | 21023486 | 312294_98 Fine Reject Slow Ash Procedure ME-MS81 CCC Ash%=80.2 | 80.2 | WS3288C | VMB 7 | 312294_98 | 123.18 | 124.05 | 0.87 | 83.67 | IP23001596R1030 | 1155 | 71 | 55 | 9.54 | 7.2 | 4.46 | 2.48 | 32 | 9.56 | 8.29 | 1.48 | 31.9 | 0.58 | 11.1 | 42.4 | 9.59 | 137.5 | 26.1 | 9.43 | 5.4 | 609 | 0.8 | 1.21 | 11.85 | 0.82 | 0.6 | 3.52 | 187 | 2.1 | 40 | 4.23 | 257 | <0.5 | 19 | <0.5 | 9 | 58 | <10 | 7 | 20 | 25 | 16 | <10 | 118
IP23001591 | 852 | 21023484 | 312308_22 Coarse Reject CCC Slow Ash Procedure ME-MS81 Ash%=57.6 | 57.6 | WS3294C | VB-VH | 312308_22 | 36.74 | 40.15 | 3.41 | 57.16
IP23001591 | 853 | 21023484 | 312308_22 Fine Reject Slow Ash Procedure ME-MS81 CCC Ash%=80.5 | 80.5 | WS3294C | VB-VH | 312308_22 | 36.74 | 40.15 | 3.41 | 83.14 | IP23001591R853 | 378 | 65.7 | 11 | 6.38 | 5.77 | 2.82 | 1.59 | 34.7 | 6.28 | 7.11 | 1.04 | 31.2 | 0.5 | 8.4 | 33.2 | 8.22 | 82.3 | 18.6 | 6.99 | 4.4 | 357 | 0.7 | 0.74 | 16.8 | 0.72 | 0.41 | 4.3 | 139 | 2.7 | 28.1 | 2.91 | 179 | <0.5 | 7 | <0.5 | 14 | 66 | 50 | 8 | 4 | 26 | 9 | <10 | 77
IP23001591 | 857 | 21023484 | 312323_28 Coarse Reject CCC Slow Ash Procedure ME-MS81 Ash%=58.7 | 58.7 | WS3294C | VI | 312323_28 | 40.15 | 41.66 | 1.51 | 62.53 | IP23001591R857 | 224 | 51.8 | 15 | 3.16 | 4.48 | 2.73 | 1.3 | 14.2 | 5.16 | 4.2 | 0.97 | 25 | 0.41 | 4.77 | 26 | 6.2 | 29.8 | 13.4 | 6.2 | 1.8 | 315 | 0.3 | 0.78 | 9.66 | 0.34 | 0.39 | 3.74 | 117 | 5.9 | 27.2 | 2.87 | 202 | <0.5 | <5 | <0.5 | 5 | 46 | 30 | 2 | 7 | 15 | 12 | <10 | 43
IP23001591 | 858 | 21023484 | 312323_28 Fine Reject Slow Ash Procedure ME-MS81 CCC Ash%=75.2 | 75.2 | WS3294C | VI | 312323_28 | 40.15 | 41.66 | 1.51 | 78.13 | IP23001591R858 | 324 | 82.8 | 15 | 6.38 | 6.83 | 3.81 | 1.9 | 32.2 | 7.3 | 10.1 | 1.25 | 38.9 | 0.55 | 7.9 | 40.9 | 9.9 | 68.9 | 18.6 | 8.47 | 4.8 | 291 | 0.8 | 0.95 | 26.5 | 0.56 | 0.58 | 6.18 | 121 | 3.2 | 35.3 | 3.94 | 289 | <0.5 | 6 | <0.5 | 7 | 60 | 50 | 5 | 6 | 42 | 9 | <10 | 66
IP23001591 | 862 | 21023484 | 312332_34+312235 Coarse Reject CCC Slow Ash Procedure ME-MS81 Ash%=56.9 | 56.9 | WS3294C | VMB 3 | 312332_34+312235 | 41.98 | 43.19 | 1.21 | 58.36 | IP23001591R862 | 238 | 61.3 | 40 | 3.27 | 4.12 | 2.42 | 1.15 | 14.6 | 4.59 | 4.57 | 0.78 | 30.3 | 0.41 | 5.76 | 29.4 | 7.38 | 26.9 | 15.1 | 5.38 | 1.9 | 233 | 0.5 | 0.68 | 11.85 | 0.33 | 0.36 | 4.37 | 111 | 4.7 | 24 | 2.62 | 198 | <0.5 | 6 | <0.5 | 4 | 52 | 40 | 4 | 8 | 20 | 13 | <10 | 35
IP23001591 | 863 | 21023484 | 312332_34+312235 Fine Reject Slow Ash Procedure ME-MS81 CCC Ash%=65.8 | 65.8 | WS3294C | VMB 3 | 312332_34+312235 | 41.98 | 43.19 | 1.21 | 67.42 | IP23001591R863 | 454 | 71 | 27 | 5.97 | 4.71 | 2.77 | 1.24 | 30.1 | 4.43 | 7.49 | 0.95 | 36.1 | 0.34 | 8.37 | 32.1 | 8.16 | 52.4 | 19.5 | 6.05 | 6.2 | 226 | 0.8 | 0.73 | 18.2 | 0.52 | 0.43 | 5.03 | 129 | 3.4 | 24.4 | 2.81 | 208 | <0.5 | <5 | <0.5 | 3 | 47 | 60 | 7 | 6 | 30 | 13 | <10 | 111
IP23001591 | 867 | 21023484 | 312239+313340_41 Coarse Reject CCC Slow Ash Procedure ME-MS81 Ash%=60.1 | 60.1 | WS3294C | VMB 5 | 312239+313 | 44.07 | 44.93 | 0.86 | 60.58 | IP23001591R867 | 374 | 119.5 | 29 | 5.48 | 9.82 | 6.36 | 3.07 | 18.3 | 12.75 | 7.09 | 2.11 | 53.5 | 1.16 | 8.46 | 66.3 | 15.4 | 53.1 | 26.9 | 12.85 | 3 | 340 | 0.6 | 1.7 | 14.35 | 0.46 | 0.96 | 4.57 | 157 | 4.9 | 59.2 | 6.98 | 322 | <0.5 | <5 | <0.5 | 3 | 36 | 20 | 3 | 8 | 22 | 20 | <10 | 46
IP23001591 | 868 | 21023484 | 312239+313340_41 Fine Reject Slow Ash Procedure ME-MS81 CCC Ash%=76.0 | 76 | WS3294C | VMB 5 | 312239+313 | 44.07 | 44.93 | 0.86 | 76.86 | IP23001591R868 | 557 | 104.5 | 18 | 8.87 | 10.7 | 7.06 | 2.98 | 30.8 | 12.9 | 10.45 | 2.08 | 48.3 | 1.14 | 11.45 | 62.1 | 14 | 105.5 | 28 | 13.45 | 4.4 | 369 | 0.9 | 1.65 | 16.75 | 0.73 | 0.95 | 5.59 | 130 | 3.1 | 62.4 | 7.04 | 349 | <0.5 | 11 | <0.5 | 3 | 28 | 20 | 3 | 10 | 28 | 23 | <10 | 151
IP23001591 | 872 | 21023484 | 312342_44 Coarse Reject CCC Slow Ash Procedure ME-MS81 Ash%=66.8 | 66.8 | WS3294C | VMB 6 | 312342_44 | 44.93 | 45.86 | 0.93 | 67.42 | IP23001591R872 | 496 | 78.3 | 67 | 7.45 | 7.14 | 4.44 | 2.17 | 24.5 | 8.28 | 7.28 | 1.46 | 37.1 | 0.75 | 8.54 | 43 | 10.2 | 83.9 | 26.2 | 8.96 | 3 | 465 | 0.6 | 1.1 | 11 | 0.63 | 0.67 | 3.29 | 180 | 3.3 | 40 | 4.71 | 291 | <0.5 | 13 | <0.5 | 7 | 68 | 10 | 5 | 17 | 23 | 19 | <10 | 136
IP23001591 | 873 | 21023484 | 312342_44 Fine Reject Slow Ash Procedure ME-MS81 CCC Ash%=78.5 | 78.5 | WS3294C | VMB 6 | 312342_44 | 44.93 | 45.86 | 0.93 | 78.45 | IP23001591R873 | 665 | 62.6 | 51 | 9.47 | 6.63 | 4.18 | 1.83 | 31.7 | 7.17 | 8.27 | 1.28 | 29.7 | 0.59 | 11.15 | 35.7 | 8.09 | 110 | 25.3 | 8.11 | 5.6 | 452 | 0.7 | 1.06 | 11.85 | 0.91 | 0.6 | 3.74 | 149 | 3.2 | 37.7 | 4.11 | 250 | <0.5 | 11 | <0.5 | 10 | 64 | 20 | 8 | 16 | 25 | 17 | 10 | 130
IP23001591 | 877 | 21023484 | 312348_52 Coarse Reject CCC Slow Ash Procedure ME-MS81 Ash%=65.1 | 65.1 | WS3294C | VMB 7 | 312348_52 | 46.91 | 47.93 | 1.02 | 65.67 | IP23001591R877 | 370 | 104.5 | 41 | 7.82 | 9.15 | 5.86 | 3.47 | 19 | 12.1 | 4.9 | 1.78 | 46.8 | 0.92 | 7.25 | 59.5 | 13.7 | 74.7 | 21 | 13.5 | 2 | 382 | 0.5 | 1.52 | 10.4 | 0.45 | 0.81 | 3.66 | 143 | 9.1 | 50 | 6.22 | 205 | <0.5 | 34 | <0.5 | 11 | 58 | 10 | 7 | 20 | 17 | 17 | <10 | 74
IP23001591 | 878 | 21023484 | 312348_52 Fine Reject Slow Ash Procedure ME-MS81 CCC Ash%=67.5 | 67.5 | WS3294C | VMB 7 | 312348_52 | 46.91 | 47.93 | 1.02 | 21.25 | IP23001591R878 | 297 | 128.5 | 46 | 2.85 | 15.5 | 10.3 | 2.67 | 20.6 | 11.8 | 18.55 | 3.27 | 61.9 | 1.44 | 22.2 | 59 | 14.8 | 50.7 | 39.7 | 11.2 | 8.4 | 413 | 1.4 | 2.1 | 27.4 | 0.53 | 1.5 | 10.7 | 162 | 3.5 | 100.5 | 9.88 | 916 | <0.5 | 5 | <0.5 | 36 | 51 | 90 | 4 | 42 | 42 | 26 | <10 | 81
IP23001751 | 571 | 21023521 | 313506_22 Coarse Reject CCC Slow Ash Procedure ME-MS81 Ash%=62.8 | 62.8 | WS3324C | VB-VH | 313506_22 | 100.51 | 104.55 | 4.04 | 64.59 | IP23001751R571 | 390 | 74.5 | 16 | 2.67 | 6.36 | 3.36 | 1.77 | 20.7 | 6.57 | 5.97 | 1.17 | 35.3 | 0.56 | 6.22 | 39.1 | 8.55 | 31.9 | 16.8 | 7.89 | 3 | 607 | 0.6 | 1.06 | 14.6 | 0.44 | 0.51 | 4.36 | 153 | 3.8 | 34.8 | 3.21 | 203 | <0.5 | <5 | <0.5 | 7 | 54 | 80 | 2 | 5 | 24 | 13 | <10 | 71
IP23001751 | 572 | 21023521 | 313506_22 Fine Reject Slow Ash Procedure ME-MS81 CCC Ash%=71.2 | 71.2 | WS3324C | VB-VH | 313506_22 | 100.51 | 104.55 | 4.04 | 73.54 | IP23001751R572 | 544 | 67.5 | 15 | 3.82 | 6.73 | 3.91 | 2.18 | 32.3 | 7.88 | 6.73 | 1.31 | 31 | 0.54 | 8.55 | 37.7 | 8.51 | 54.9 | 20.5 | 8.17 | 3.8 | 421 | 0.6 | 1.08 | 13.8 | 0.7 | 0.49 | 4.36 | 186 | 4.9 | 36.8 | 3.09 | 201 | <0.5 | 8 | <0.5 | 12 | 65 | 110 | 7 | 7 | 28 | 13 | <10 | 84
IP23001751 | 576 | 21023521 | 313523_28 Coarse Reject CCC Slow Ash Procedure ME-MS81 Ash%=66.3 | 66.3 | WS3324C | VI | 313523_28 | 104.55 | 105.78 | 1.23 | 67.74 | IP23001751R576 | 454 | 68 | 20 | 5.21 | 5.58 | 3.33 | 1.56 | 21.8 | 5.76 | 5.86 | 1.08 | 31.7 | 0.53 | 7.42 | 35.3 | 8.35 | 60.6 | 19.6 | 8.04 | 2.1 | 466 | 0.5 | 0.83 | 13.2 | 0.46 | 0.45 | 4.5 | 162 | 3.3 | 30.8 | 3.28 | 222 | <0.5 | <5 | <0.5 | 8 | 62 | 60 | 3 | 14 | 24 | 14 | <10 | 86
IP23001751 | 577 | 21023521 | 313523_28 Fine Reject Slow Ash Procedure ME-MS81 CCC Ash%=75.0 | 75 | WS3324C | VI | 313523_28 | 104.55 | 105.78 | 1.23 | 77.04 | IP23001751R577 | 669 | 95.8 | 13 | 5.6 | 7.87 | 5 | 1.94 | 33.7 | 9.06 | 13.5 | 1.61 | 44.6 | 0.8 | 10.85 | 46.8 | 11.3 | 99.6 | 18 | 9.29 | 5.9 | 426 | 1.1 | 1.29 | 38.1 | 0.59 | 0.69 | 9.45 | 117 | 3 | 46.6 | 5.07 | 441 | <0.5 | 5 | <0.5 | 5 | 41 | 50 | 2 | 9 | 51 | 7 | <10 | 75
IP23003273 | 987 | 21023845 | 313463_77 Coarse Reject Comp Ash%= 60.1 | 60.1 | WS3295C | VB-VH | 313463_77 | 78.09 | 81.86 | 3.77 | 61.32 | IP23003273 R987 | 535 | 83.3 | 16 | 4.08 | 5.73 | 3.92 | 1.89 | 21.7 | 7.48 | 5.23 | 1.37 | 38.7 | 0.63 | 7.15 | 40.3 | 10.45 | 54 | 17.2 | 7.9 | 2.2 | 556 | 0.6 | 1.12 | 16.7 | 0.45 | 0.47 | 4.96 | 132 | 3.5 | 34.5 | 3.55 | 192 | <0.5 | 6 | <0.5 | 8 | 58 | 40 | 3 | 7 | 27 |  | <10 | 94
IP23003273 | 988 | 21023845 | 313463_77 Fine Reject Comp Ash%= 76.8 | 76.8 | WS3295C | VB-VH | 313463_77 | 78.09 | 81.86 | 3.77 | 78.1 | IP23003273 R988 | 792 | 68.5 | 11 | 6.64 | 5.56 | 3.05 | 1.65 | 34.1 | 6.67 | 6.94 | 1.11 | 31.1 | 0.45 | 8.83 | 33 | 8.34 | 89.8 | 20.3 | 7.37 | 3.5 | 488 | 0.8 | 0.89 | 15.1 | 0.74 | 0.47 | 4.37 | 136 | 3.8 | 28.2 | 2.94 | 201 | <0.5 | 7 | <0.5 | 13 | 65 | 60 | 5 | 5 | 27 |  | <10 | 76
IP23003273 | 992 | 21023845 | 313478_82 Coarse Reject Comp Ash%= 59 | 59 | WS3295C | VI | 313478_82 | 81.86 | 83.16 | 1.3 | 61.37 | IP23003273 R992 | 528 | 67.3 | 27 | 4.02 | 5.54 | 3.49 | 1.45 | 21.3 | 5.57 | 6.68 | 1.17 | 31.5 | 0.48 | 8.19 | 31.9 | 8.28 | 49 | 16.4 | 6.57 | 3.1 | 473 | 0.6 | 0.93 | 16.7 | 0.48 | 0.49 | 5.58 | 90 | 4.1 | 30.1 | 3.07 | 281 | <0.5 | 6 | <0.5 | 7 | 57 | 30 | 5 | 5 | 28 |  | <10 | 62
IP23003273 | 993 | 21023845 | 313478_82 Fine Reject Comp Ash%= 76.7 | 76.7 | WS3295C | VI | 313478_82 | 81.86 | 83.16 | 1.3 | 78.16 | IP23003273 R993 | 738 | 77.4 | 12 | 5.38 | 6.28 | 3.65 | 1.4 | 33.1 | 6.25 | 9.7 | 1.22 | 36.5 | 0.61 | 8.57 | 35.7 | 9.17 | 83.5 | 17.8 | 7.49 | 6.7 | 459 | 1.1 | 0.9 | 28.9 | 0.58 | 0.55 | 6.59 | 101 | 3.6 | 31.7 | 3.7 | 289 | <0.5 | 13 | <0.5 | 7 | 45 | 40 | 8 | 4 | 44 |  | <10 | 91
IP23003273 | 997 | 21023845 | 313487_89 Coarse Reject Comp Ash%= 51.2 | 51.2 | WS3295C | VMB 3 | 313487_89 | 84.12 | 85.37 | 1.25 | 52.02 | IP23003273 R997 | 430 | 79.5 | 31 | 4.58 | 4.63 | 2.93 | 1.29 | 22.1 | 4.86 | 5.43 | 1.03 | 36 | 0.48 | 9.89 | 33.9 | 9.56 | 36 | 18.4 | 6.31 | 2.6 | 286 | 0.9 | 0.75 | 17 | 0.53 | 0.45 | 5.57 | 84 | 3.9 | 23.4 | 3.29 | 215 | <0.5 | 15 | <0.5 | 4 | 67 | 50 | 3 | 9 | 27 |  | <10 | 28
IP23003273 | 998 | 21023845 | 313487_89 Fine Reject Comp Ash%= 43.3 | 43.3 | WS3295C | VMB 3 | 313487_89 | 84.12 | 85.37 | 1.25 | 43.48 | IP23003273 R998 | 339 | 58.6 | 49 | 3.51 | 4.38 | 2.37 | 1.18 | 20.5 | 4.68 | 5.74 | 0.77 | 28.4 | 0.37 | 10.9 | 26.1 | 6.88 | 39.5 | 15.8 | 5.33 | 3.5 | 130 | 0.7 | 0.75 | 14.75 | 0.46 | 0.3 | 4.14 | 95 | 4.3 | 20.7 | 2.62 | 225 | <0.5 | 10 | <0.5 | 6 | 57 | 60 | 2 | 15 | 27 |  | <10 | 97
IP23003273 | 1002 | 21023845 | 313493_98 Coarse Reject Comp Ash%= 64.4 | 64.4 | WS3295C | VMB 5-VMB 6 | 313493_98 | 85.97 | 87.44 | 1.47 | 65.35 | IP23003273 R1002 | 766 | 96.8 | 61 | 7.81 | 8.48 | 5.72 | 2.44 | 25.4 | 9.43 | 7.1 | 1.77 | 43.1 | 0.74 | 8.29 | 50.8 | 12.5 | 91.2 | 24.1 | 11.25 | 3.2 | 589 | 0.7 | 1.38 | 12 | 0.66 | 0.82 | 3.43 | 159 | 3.1 | 46.7 | 5.35 | 269 | <0.5 | 70 | <0.5 | 8 | 67 | 10 | 4 | 19 | 28 |  | <10 | 140
IP23003273 | 1003 | 21023845 | 313493_98 Fine Reject Comp Ash%= 76.5 | 76.5 | WS3295C | VMB 5-VMB 6 | 313493_98 | 85.97 | 87.44 | 1.47 | 77.35 | IP23003273 R1003 | 1015 | 83.3 | 33 | 9.13 | 7.74 | 5.18 | 2.58 | 31.4 | 9.05 | 8.08 | 1.78 | 35.8 | 0.79 | 9.73 | 46.4 | 11.35 | 114 | 29.3 | 10.7 | 3.6 | 615 | 0.8 | 1.31 | 12.75 | 0.85 | 0.78 | 3.59 | 133 | 2.6 | 42.6 | 5.17 | 248 | <0.5 | 106 | <0.5 | 9 | 49 | 10 | 5 | 15 | 28 |  | <10 | 129
IP23002158 | 920 | 21023594 | 312410_26 Coarse Reject CCC Slow Ash Procedure ME-MS81 Ash%=58.0 | 58 | WS3301CR | VB-VH | 312410_26 | 35.67 | 39.54 | 3.87 | 62.09 | IP23002158R920 | 283 | 79.3 | 17 | 2.59 | 6.13 | 4.03 | 1.46 | 17.4 | 6.89 | 5.07 | 1.34 | 34.8 | 0.59 | 7.28 | 36.8 | 9.59 | 28.5 | 15.2 | 7.96 | 3.1 | 451 | 0.5 | 1.11 | 17.85 | 0.35 | 0.57 | 4.92 | 109 | 3.7 | 36.3 | 3.78 | 186 | <0.5 | <5 | <0.5 | 8 | 50 | 40 | 2 | 4 | 26 |  | <10 | 93
IP23002158 | 921 | 21023594 | 312410_26 Fine Reject Slow Ash Procedure ME-MS81 CCC Ash%=74.6 | 74.6 | WS3301CR | VB-VH | 312410_26 | 35.67 | 39.54 | 3.87 | 77.58 | IP23002158R921 | 642 | 63.8 | 15 | 4.54 | 4.77 | 2.65 | 1.56 | 33.8 | 5.37 | 6.51 | 1.03 | 27.6 | 0.51 | 9.17 | 29.4 | 7.88 | 57.1 | 15.5 | 6.14 | 4 | 264 | 0.8 | 0.83 | 15.95 | 0.69 | 0.44 | 4.64 | 136 | 4 | 26.4 | 2.81 | 189 | <0.5 | <5 | <0.5 | 11 | 63 | 60 | 6 | 5 | 26 |  | <10 | 64
IP23002158 | 925 | 21023594 | 312427_33 Coarse Reject CCC Slow Ash Procedure ME-MS81 Ash%=62.2 | 62.2 | WS3301CR | VI | 312427_33 | 39.54 | 41.02 | 1.48 | 65.25 | IP23002158R925 | 259 | 60.7 | 13 | 2.6 | 5.11 | 2.94 | 1.16 | 19.3 | 4.81 | 5.44 | 0.94 | 27.7 | 0.42 | 6.37 | 28.5 | 7.63 | 31.6 | 17.3 | 7.35 | 2.2 | 330 | 0.5 | 0.93 | 13.65 | 0.42 | 0.43 | 4.98 | 94 | 4.4 | 28 | 3.41 | 238 | <0.5 | <5 | <0.5 | 7 | 53 | 50 | 2 | 2 | 16 |  | <10 | 60
IP23002158 | 926 | 21023594 | 312427_33 Fine Reject Slow Ash Procedure ME-MS81 CCC Ash%=75.0 | 75 | WS3301CR | VI | 312427_33 | 39.54 | 41.02 | 1.48 | 78.86 | IP23002158R926 | 435 | 88.5 | 21 | 3.67 | 7.57 | 4.42 | 2.15 | 32.2 | 8.9 | 9.54 | 1.52 | 38.6 | 0.72 | 8.12 | 44.4 | 11.35 | 57.6 | 19.6 | 10.15 | 5.2 | 258 | 0.9 | 1.28 | 27.6 | 0.59 | 0.66 | 6.84 | 106 | 4 | 39.1 | 4.77 | 297 | <0.5 | 17 | <0.5 | 6 | 49 | 60 | 11 | 5 | 42 |  | <10 | 56
IP23002158 | 930 | 21023594 | 312437_41 Coarse Reject CCC Slow Ash Procedure ME-MS81 Ash%=56.0 | 56 | WS3301CR | VMB 3 | 312437_41 | 41.62 | 42.89 | 1.27 | 57.32 | IP23002158R930 | 217 | 53.2 | 29 | 2.46 | 4.3 | 2.79 | 1.2 | 14 | 4.83 | 4.67 | 0.8 | 23.1 | 0.43 | 7.4 | 26.4 | 6.23 | 19.4 | 13.3 | 6.01 | 2.4 | 232 | 0.5 | 0.65 | 11.25 | 0.4 | 0.43 | 4.05 | 103 | 4.7 | 24.5 | 3 | 274 | <0.5 | 11 | <0.5 | 3 | 53 | 40 | 3 | 5 | 17 |  | <10 | 29
IP23002158 | 931 | 21023594 | 312437_41 Fine Reject Slow Ash Procedure ME-MS81 CCC Ash%=54.7 | 54.7 | WS3301CR | VMB 3 | 312437_41 | 41.62 | 42.89 | 1.27 | 56.57 | IP23002158R931 | 383 | 65.9 | 38 | 3.47 | 5.04 | 3.05 | 1.56 | 26.3 | 5.66 | 6.05 | 1.06 | 29.3 | 0.39 | 8.72 | 33.3 | 8.02 | 31.3 | 15.5 | 7.8 | 4.5 | 240 | 0.8 | 0.86 | 15.55 | 0.57 | 0.43 | 4.41 | 158 | 5.3 | 27.4 | 3.06 | 243 | <0.5 | 10 | <0.5 | 3 | 48 | 60 | 4 | 9 | 24 |  | <10 | 34
IP23002158 | 935 | 21023594 | 312447_49 Coarse Reject CCC Slow Ash Procedure ME-MS81 Ash%=48.5 | 48.5 | WS3301CR | VMB 5 | 312447_49 | 44.44 | 45.64 | 1.2 | 49.52 | IP23002158R935 | 254 | 81.8 | 38 | 3.33 | 4.8 | 2.98 | 1.32 | 16.7 | 4.98 | 4.59 | 0.95 | 35.8 | 0.56 | 8.91 | 37.8 | 9.87 | 23.5 | 14.8 | 7.35 | 2.5 | 216 | 0.8 | 0.79 | 14.7 | 0.45 | 0.4 | 4.77 | 84 | 4.7 | 23.7 | 3.02 | 212 | <0.5 | 15 | <0.5 | 4 | 53 | 50 | 2 | 5 | 21 |  | <10 | 24
IP23002158 | 936 | 21023594 | 312447_49 Fine Reject Slow Ash Procedure ME-MS81 CCC Ash%=46.88 | 6.88 | WS3301CR | VMB 5 | 312447_49 | 44.44 | 45.64 | 1.2 | 48.1 | IP23002158R936 | 319 | 54.6 | 43 | 2.75 | 3.74 | 2.58 | 1.01 | 22.5 | 4.39 | 5.14 | 0.79 | 24.7 | 0.32 | 9.38 | 23.8 | 6.71 | 30 | 13.1 | 4.75 | 3.3 | 143 | 1 | 0.67 | 14.1 | 0.48 | 0.33 | 4.98 | 98 | 4 | 18.4 | 2.2 | 199 | <0.5 | 21 | <0.5 | 5 | 69 | 60 | 3 | 11 | 30 |  | <10 | 41
IP23002158 | 940 | 21023594 | 312450_57 Coarse Reject CCC Slow Ash Procedure ME-MS81 Ash%=65.2 | 65.2 | WS3301CR | VMB 6 | 312450_57 | 45.64 | 47.71 | 2.07 | 65.89 | IP23002158R940 | 532 | 88.3 | 57 | 6.38 | 8.05 | 5.13 | 2.16 | 26.2 | 8.2 | 7.24 | 1.68 | 37.5 | 0.71 | 8.95 | 47.1 | 11.6 | 84.5 | 20.7 | 10.5 | 3 | 480 | 0.7 | 1.22 | 11.35 | 0.65 | 0.77 | 3.16 | 172 | 2.9 | 45.8 | 5.08 | 284 | <0.5 | 33 | <0.5 | 8 | 58 | 20 | 4 | 14 | 20 |  | <10 | 109
IP23002158 | 941 | 21023594 | 312450_57 Fine Reject Slow Ash Procedure ME-MS81 CCC Ash%=77.9 | 77.9 | WS3301CR | VMB 6 | 312450_57 | 45.64 | 47.71 | 2.07 | 79.17 | IP23002158R941 | 730 | 54.1 | 51 | 9.19 | 5.22 | 3.12 | 1.44 | 34.7 | 5.12 | 7.03 | 1.11 | 23.7 | 0.46 | 11.25 | 29.4 | 6.79 | 105.5 | 21.2 | 6.39 | 3.6 | 430 | 0.9 | 0.85 | 11.3 | 0.87 | 0.47 | 3.6 | 129 | 4.3 | 29.2 | 3.76 | 223 | <0.5 | 45 | <0.5 | 8 | 52 | 20 | 6 | 15 | 21 |  | <10 | 89
IP23002158 | 945 | 21023594 | 312461_66 Coarse Reject CCC Slow Ash Procedure ME-MS81 Ash%=66.3 | 66.3 | WS3301CR | VMB 7 | 312461_66 | 48.57 | 49.87 | 1.3 | 71.1 | IP23002158R945 | 700 | 75.4 | 63 | 6.88 | 6.04 | 4.44 | 1.68 | 26.1 | 6.97 | 7.19 | 1.37 | 32.8 | 0.85 | 9.54 | 39.3 | 9.68 | 100.5 | 17.9 | 8.86 | 3.2 | 247 | 0.9 | 0.99 | 13.3 | 0.63 | 0.7 | 3.86 | 151 | 3.1 | 35.6 | 5.15 | 261 | <0.5 | 21 | <0.5 | 12 | 63 | 10 | 5 | 31 | 25 |  | <10 | 66
IP23002158 | 946 | 21023594 | 312461_66 Fine Reject Slow Ash Procedure ME-MS81 CCC Ash%=69.4 | 69.4 | WS3301CR | VMB 7 | 312461_66 | 48.57 | 49.87 | 1.3 | 67.86 | IP23002158R946 | 432 | 77.1 | 52 | 6.46 | 6.49 | 4.5 | 1.68 | 20.2 | 7.29 | 5.37 | 1.52 | 33.1 | 0.85 | 8 | 41.6 | 9.88 | 86.7 | 17.6 | 8.58 | 2.3 | 384 | 0.7 | 1.12 | 9.6 | 0.49 | 0.72 | 2.95 | 159 | 2.9 | 37.4 | 5.3 | 227 | <0.5 | 19 | <0.5 | 12 | 69 | 10 | 5 | 27 | 17 |  | <10 | 80
IP23003266 | 161 | 21023838 | 313645_50 + 359001_05 Coarse Reject CCC Slow Ash Procedure ME-MS81 Ash%=65.8 | 65.8 | WS3347C | VB-VH | 313645_50 | 70.89 | 74.49 | 3.6 | 69.65 | IP23003266R161 | 156 | 95.1 | 16 | 5.21 | 6.16 | 3.51 | 1.89 | 36.2 | 7.54 | 5.21 | 1.3 | 42.5 | 0.55 | 8.42 | 44.4 | 11.8 | 51.4 | 17.1 | 7.85 | 2.9 | 456 | 0.8 | 1.11 | 17.3 | 0.57 | 0.56 | 5.19 | 125 | 3.1 | 34 | 3.68 | 172 | <0.5 | <5 | <0.5 | 8 | 48 | 110 | 3 | 4 | 29 |  | <10 | 100
IP23003266 | 162 | 21023838 | 313645_50 + 359001_05 Fine Reject Slow Ash Procedure ME-MS81 CCC Ash%=77.7 | 77.7 | WS3347C | VB-VH | 313645_50 | 70.89 | 74.49 | 3.6 | 80.7 | IP23003266R162 | 449 | 60.2 | 18 | 6.95 | 4.13 | 2.88 | 1.27 | 38 | 5.46 | 5.88 | 0.95 | 26.5 | 0.42 | 9.65 | 29.8 | 7.63 | 78.9 | 15.4 | 6.39 | 4.8 | 388 | 0.7 | 0.79 | 10.35 | 0.8 | 0.39 | 3.59 | 130 | 3.1 | 25.3 | 2.78 | 161 | <0.5 | <5 | <0.5 | 13 | 65 | 100 | 5 | 6 | 21 |  | <10 | 119
IP23003267 | 187 | 21023839 | 313613_23 Coarse Reject CCC Slow Ash Procedure ME-MS81 Ash%=63.8 | 63.8 | WS3346C | VB-VH | 313613_23 | 59.6 | 63.22 | 3.62 | 68.47 | IP23003267R187 | 423 | 87.2 | 20 | 4.25 | 6.39 | 3.4 | 1.64 | 28.1 | 8 | 6.15 | 1.3 | 39.6 | 0.65 | 8.53 | 40.2 | 10.4 | 49.6 | 15.3 | 8.65 | 3.1 | 470 | 0.8 | 1.04 | 19.3 | 0.51 | 0.51 | 5.38 | 119 | 4.2 | 35.4 | 4.13 | 210 | <0.5 | <5 | <0.5 | 9 | 49 | 70 | 3 | 3 | 25 |  | <10 | 88
IP23003267 | 188 | 21023839 | 313613_23 Fine Reject Slow Ash Procedure ME-MS81 CCC Ash%=69.2 | 69.2 | WS3346C | VB-VH | 313613_23 | 59.6 | 63.22 | 3.62 | 70.95 | IP23003267R188 | 628 | 71.6 | 23 | 5.84 | 5.04 | 3.41 | 1.48 | 34.6 | 6.77 | 7.3 | 1.15 | 32.1 | 0.53 | 10.9 | 33.5 | 8.85 | 76.5 | 16 | 6.84 | 3.7 | 375 | 1 | 0.97 | 17.75 | 0.74 | 0.48 | 5.54 | 138 | 3.2 | 30.1 | 3.66 | 220 | <0.5 | <5 | <0.5 | 13 | 71 | 80 | 5 | 5 | 24 |  | <10 | 149
IP23003268 | 181 | 21023840 | 313595_602 Coarse Reject CCC Slow Ash Procedure ME-MS81 Ash%=58.4 | 58.4 | WS3345C | VB-VH | 313595_602 | 53.74 | 57.29 | 3.55 | 61.72 | IP23003268R181 | 1260 | 139.5 | 19 | 3.97 | 8.84 | 5.15 | 2.17 | 29.3 | 10.9 | 6.49 | 1.74 | 61.2 | 0.96 | 9.44 | 64.1 | 17.45 | 37.9 | 16.3 | 14.4 | 3.8 | 450 | 0.9 | 1.5 | 27.8 | 0.45 | 0.79 | 7.36 | 141 | 4.1 | 49.5 | 6.06 | 235 | <0.5 | <5 | <0.5 | 5 | 38 | 90 | 1 | 1 | 30 |  | <10 | 106
IP23003268 | 182 | 21023840 | 313595_602 Fine Reject Slow Ash Procedure ME-MS81 CCC Ash%=64.6 | 64.6 | WS3345C | VB-VH | 313595_602 | 53.74 | 57.29 | 3.55 | 66.58 | IP23003268R182 | 2720 | 73.8 | 24 | 4.92 | 5.41 | 3.18 | 1.67 | 35.1 | 6.58 | 6.67 | 1.03 | 31.6 | 0.51 | 10 | 35.7 | 9.54 | 51.3 | 14.9 | 7.76 | 4.6 | 349 | 0.9 | 0.95 | 15.35 | 0.71 | 0.46 | 4.62 | 150 | 3.5 | 29 | 3.54 | 216 | <0.5 | <5 | <0.5 | 10 | 43 | 120 | 3 | 6 | 25 |  | <10 | 121
IP23003270 | 229 | 21023842 | 354626_38 Coarse Reject CCC Slow Ash Procedure ME-MS81 Ash%=60.2 | 60.2 | WS3343C | VB-VH | 354626_38 | 19.56 | 23.75 | 4.19 | 60.9 | IP23003720R229 | 465 | 106.5 | 20 | 4.13 | 6.69 | 3.71 | 1.98 | 29.1 | 7.29 | 6.43 | 1.42 | 45.1 | 0.64 | 9.18 | 49.6 | 12.9 | 42.3 | 16.4 | 9.77 | 3.9 | 380 | 0.9 | 1.05 | 22.9 | 0.48 | 0.59 | 6.45 | 143 | 3.9 | 34.9 | 4.62 | 236 | <0.5 | <5 | <0.5 | 11 | 54 | 70 | 2 | 6 | 30 |  | <10 | 155
IP23003270 | 230 | 21023842 | 354626_38 Fine Reject Slow Ash Procedure ME-MS81 CCC Ash%=71.4 | 71.4 | WS3343C | VB-VH | 354626_38 | 19.56 | 23.75 | 4.19 | 72.49 | IP23003720R230 | 671 | 77.5 | 18 | 4.96 | 5.79 | 3.7 | 1.72 | 37.4 | 7.17 | 7.26 | 1.3 | 35 | 0.48 | 10.4 | 39 | 9.8 | 60.8 | 17.8 | 9.22 | 3.9 | 542 | 0.9 | 1.15 | 15.45 | 0.81 | 0.42 | 5.14 | 149 | 3 | 32.9 | 3.73 | 212 | <0.5 | 7 | <0.5 | 18 | 73 | 80 | 4 | 7 | 29 |  | <10 | 139
IP23004588 | 382 | 21024089 | 359241_57 Coarse Reject CCC Slow Ash Procedure ME-MS81 Ash%=62.5 | 62.5 | WS3325C | VB-VH | 359241_57 | 67.14 | 71.05 | 3.91 | 64.82 | ip23004588R382 | 424 | 72.4 | 18 | 2.98 | 5.52 | 3.33 | 1.77 | 20.9 | 6.87 | 5.82 | 1.2 | 30.2 | 0.59 | 5.91 | 34.6 | 9.33 | 35.1 | 15.5 | 7.24 | 2.9 | 681 | 0.6 | 0.98 | 13 | 0.45 | 0.42 | 3.77 | 136 | 3.4 | 30.9 | 3.88 | 199 | <0.5 | <5 | <0.5 | 14 | 55 | 70 | 3 | 5 | 19 |  | <10 | 76
IP23004588 | 383 | 21024089 | 359241_57 Fine Reject Slow Ash Procedure ME-MS81 CCC Ash%=73.5 | 73.5 | WS3325C | VB-VH | 359241_57 | 67.14 | 71.05 | 3.91 | 76.48 | ip23004588R383 | 610 | 64.7 | 20 | 4.49 | 5.32 | 3.32 | 1.56 | 31.2 | 6.55 | 6.59 | 1.1 | 27.9 | 0.45 | 8.65 | 32.6 | 8.25 | 61.9 | 17.2 | 8.04 | 4.1 | 553 | 0.8 | 1.04 | 14.35 | 0.78 | 0.44 | 4.35 | 179 | 3.1 | 29.8 | 3.34 | 197 | <0.5 | 5 | <0.5 | 19 | 76 | 90 | 5 | 6 | 22 |  | <10 | 103
IP23004588 | 387 | 21024089 | 359258_62 Coarse Reject CCC Slow Ash Procedure ME-MS81 Ash%=68.9 | 68.9 | WS3325C | VI | 359258_62 | 71.05 | 72.02 | 0.97 | 70.03 | ip23004588R387 | 469 | 55.4 | 33 | 9.99 | 4.15 | 2.27 | 1.12 | 20.2 | 4.6 | 4.82 | 0.85 | 24.6 | 0.36 | 8.05 | 25 | 7.01 | 75.4 | 13.1 | 5.34 | 2.6 | 376 | 0.6 | 0.7 | 10.9 | 0.43 | 0.38 | 3.9 | 117 | 4.3 | 23.8 | 2.78 | 201 | <0.5 | <5 | <0.5 | 5 | 58 | 50 | 2 | 12 | 18 |  | <10 | 69
IP23004588 | 388 | 21024089 | 359258_62 Fine Reject Slow Ash Procedure ME-MS81 CCC Ash%=78.0 | 78 | WS3325C | VI | 359258_62 | 71.05 | 72.02 | 0.97 | 84.52 | ip23004588R388 | 800 | 103 | 19 | 6.58 | 7.63 | 4.59 | 2.09 | 32.3 | 8.88 | 13.85 | 1.59 | 45.1 | 0.84 | 11.55 | 47.7 | 12.75 | 108 | 17.1 | 10.9 | 5.4 | 559 | 1.1 | 1.33 | 39.2 | 0.63 | 0.64 | 9.76 | 113 | 2.6 | 40.8 | 4.95 | 419 | <0.5 | <5 | <0.5 | 4 | 46 | 50 | 2 | 6 | 50 |  | <10 | 106
IP23003272 | 121 | 21023844 | 313573_81 Coarse Reject CCC Slow Ash Procedure ME-MS81 Ash%=59.46 | 59.46 | WS3341C | VB-VH | 313573_81 | 46.69 | 50.75 | 4.06 | 59.77 | ip23003272r121 | 355 | 119 | 23 | 4.24 | 6.97 | 3.98 | 2.07 | 25.8 | 8.94 | 6.4 | 1.51 | 52.3 | 0.72 | 8.34 | 56.5 | 14.55 | 39 | 14.6 | 11.65 | 3.7 | 298 | 0.7 | 1.19 | 23.1 | 0.47 | 0.61 | 6.44 | 188 | 3.4 | 38.5 | 4.99 | 237 | <0.5 | <5 | <0.5 | 6 | 57 | 60 | 2 | 3 | 28 |  | <10 | 91
IP23003272 | 122 | 21023844 | 313573_81 Fine Reject Slow Ash Procedure ME-MS81 CCC Ash%=74.22 | 74.22 | WS3341C | VB-VH | 313573_81 | 46.69 | 50.75 | 4.06 | 75.03 | ip23003272r122 | 438 | 72.8 | 14 | 5.99 | 5.91 | 3.17 | 1.88 | 39.3 | 6.85 | 7.59 | 1.18 | 32.8 | 0.44 | 9.98 | 37 | 8.93 | 68.1 | 22.6 | 7.72 | 4.5 | 333 | 1 | 1.08 | 16.7 | 0.77 | 0.51 | 5.01 | 143 | 3.1 | 32.8 | 3.43 | 213 | <0.5 | 6 | <0.5 | 13 | 78 | 70 | 5 | 5 | 28 |  | <10 | 110
IP23004559 | 270 | 21024080 | 359209_19 Coarse Reject CCC Slow Ash Procedure ME-MS81 Ash%=56.1 | 56.1 | WS3328C | VB-VH | 359209_19 | 44.97 | 48.39 | 3.42 | 57.5 | ip23004559R270 | 453 | 95.6 | 24 | 2.88 | 5.98 | 3.93 | 2.04 | 19.2 | 7.26 | 4.67 | 1.34 | 41.6 | 0.65 | 6.14 | 45.2 | 11.95 | 35.3 | 18.2 | 9.32 | 1.9 | 426 | 0.4 | 1.09 | 14.75 | 0.4 | 0.6 | 4.83 | 155 | 3.5 | 36.6 | 4.43 | 192 | <0.5 | 5 | <0.5 | 23 | 50 | 120 | 3 | 18 | 24 |  | <10 | 133
IP23004559 | 271 | 21024080 | 359209_19 Fine Reject Slow Ash Procedure ME-MS81 CCC Ash%=75.1 | 75.1 | WS3328C | VB-VH | 359209_19 | 44.97 | 48.39 | 3.42 | 79.32 | ip23004559R271 | 1000 | 60.7 | 19 | 5.38 | 5.33 | 3.23 | 1.63 | 36.8 | 6.05 | 6.61 | 1.12 | 27.1 | 0.51 | 8.79 | 31.9 | 7.85 | 84.5 | 20.6 | 5.88 | 3.4 | 287 | 0.8 | 1 | 12.6 | 0.81 | 0.46 | 4.47 | 161 | 3 | 27.4 | 3.33 | 198 | <0.5 | 6 | <0.5 | 19 | 85 | 100 | 6 | 13 | 22 |  | <10 | 80
IP23004798 | 814 | 21024112 | 359082_106 Coarse Reject CCC Slow Ash Procedure ME-MS81 Ash%=59.95 | 59.95 | WS3397C | VB-VH | 359082_106 | 46.72 | 50.41 | 3.69 | 60.6 | IP23004798R814 | 361 | 90.1 | 15 | 4.19 | 7.39 | 4.08 | 2.14 | 25.9 | 7.7 | 5.31 | 1.45 | 41.3 | 0.5 | 7.02 | 46.5 | 11.6 | 51.8 | 17.7 | 9.37 | 3.9 | 504 | 0.6 | 1.12 | 16.2 | 0.55 | 0.65 | 4.61 | 176 | 3.6 | 36.6 | 3.85 | 210 | <0.5 | <5 | <0.5 | 9 | 56 | 50 | 5 | 6 | 23 |  | <10 | 94
IP23004798 | 815 | 21024112 | 359082_106 Fine Reject Slow Ash Procedure ME-MS81 CCC Ash%=66.90 | 66.9 | WS3397C | VB-VH | 359082_106 | 46.72 | 50.41 | 3.69 | 68 | IP23004798R815 | 540 | 70.4 | 16 | 5.87 | 5.06 | 2.99 | 1.52 | 35 | 6.48 | 6.7 | 1.11 | 32.1 | 0.39 | 10.3 | 37.7 | 8.73 | 71.4 | 21 | 8.02 | 3.7 | 347 | 0.7 | 0.89 | 14.65 | 0.78 | 0.43 | 4.43 | 199 | 3.5 | 27.7 | 3.4 | 221 | <0.5 | 9 | <0.5 | 13 | 71 | 60 | 5 | 7 | 25 |  | <10 | 85
IP23004798 | 819 | 21024112 | 359107_11 Coarse Reject CCC Slow Ash Procedure ME-MS81 Ash%=60.27 | 60.27 | WS3397C |  | 359107_11 | 50.41 | 51.51 | 1.1 | 60.7 | IP23004798R819 | 287 | 65.7 | 30 | 2.87 | 5.37 | 3.16 | 1.62 | 18.2 | 5.69 | 5.77 | 1.11 | 29.9 | 0.42 | 7.73 | 33.6 | 8.96 | 36.7 | 14.7 | 7.89 | 2.9 | 321 | 0.5 | 0.87 | 15.7 | 0.44 | 0.45 | 5.74 | 104 | 5.8 | 29.5 | 3.49 | 248 | <0.5 | 6 | <0.5 | 7 | 53 | 30 | 2 | 4 | 21 |  | <10 | 69
IP23004788 | 960 | 21024111 | 359332_50+359378_79 Coarse Reject CCC Slow Ash Procedure ME-MS81 Ash%=60.23 | 60.23 | WS3329C |  | 359332_50+359378_79 | 105.85 | 109.4 | 3.55 | 62.3 | IP23004788R960 | 683 | 75.1 | 15 | 4.21 | 6.58 | 3.61 | 1.85 | 22.1 | 6.98 | 5.53 | 1.21 | 33.6 | 0.53 | 6.3 | 39.7 | 9.64 | 69.6 | 17.1 | 8.11 | 3.3 | 614 | 0.5 | 1.01 | 13.75 | 0.5 | 0.53 | 4.19 | 167 | 3.9 | 32.4 | 3.44 | 203 | <0.5 | <5 | <0.5 | 9 | 57 | 30 | 3 | 5 | 20 |  | <10 | 103
IP23004788 | 961 | 21024111 | 359332_50+359378_79 Fine Reject Slow Ash Procedure ME-MS81 CCC Ash%=74.90 | 74.9 | WS3329C |  | 359332_50+359378_79 | 105.85 | 109.4 | 3.55 | 77.7 | IP23004788R961 | 1100 | 55.9 | 16 | 6.35 | 5.46 | 3.16 | 1.83 | 31.6 | 6.28 | 6.37 | 1.07 | 25.6 | 0.45 | 8.51 | 31 | 7.22 | 101 | 19.2 | 7.17 | 5.5 | 513 | 0.6 | 0.89 | 12.25 | 0.74 | 0.42 | 3.75 | 184 | 3.3 | 28 | 2.86 | 201 | <0.5 | 7 | <0.5 | 13 | 75 | 30 | 5 | 7 | 21 |  | <10 | 106
IP23004787 | 539 | 21024110 | 359352_70 Coarse Reject CCC Slow Ash Procedure ME-MS81 Ash%=64.48 | 64.48 | WS3327C | VB-VI | 359352_70 | 121.23 | 124.81 | 3.58 | 66.34 | IP23004787R539 | 429 | 73.5 | 15 | 2.93 | 5.91 | 3.48 | 2.02 | 22.4 | 7.94 | 5.19 | 1.21 | 33.9 | 0.49 | 6.23 | 39.3 | 9.63 | 42.4 | 17.5 | 8.23 | 2.3 | 699 | 0.5 | 1.08 | 13.4 | 0.51 | 0.52 | 4.42 | 149 | 3.1 | 32.1 | 3.36 | 182 | <0.5 | 7 | <0.5 | 9 | 56 | 80 | 3 | 5 | 20 |  | <10 | 93
IP23004787 | 540 | 21024110 | 359352_70 Fine Reject Slow Ash Procedure ME-MS81 CCC Ash%=64.52 | 64.52 | WS3327C | VB-VI | 359352_70 | 121.23 | 124.81 | 3.58 | 66.08 | IP23004787R540 | 490 | 68 | 25 | 3.67 | 6.09 | 3.67 | 1.92 | 26.5 | 7.35 | 6.57 | 1.28 | 30.8 | 0.47 | 8.82 | 35.2 | 8.49 | 50.5 | 19.3 | 8.3 | 4.6 | 530 | 0.6 | 0.97 | 14.3 | 0.68 | 0.52 | 4.72 | 187 | 3.2 | 32.4 | 3.4 | 226 | <0.5 | 8 | <0.5 | 11 | 68 | 110 | 4 | 9 | 24 |  | <10 | 92
IP23004787 | 544 | 21024110 | 359371_76 Coarse Reject CCC Slow Ash Procedure ME-MS81 Ash%=69.24 | 69.24 | WS3327C | VI | 359371_76 | 124.81 | 125.7 | 0.89 | 70 | IP23004787R544 | 520 | 77.7 | 20 | 5.64 | 7.95 | 4.37 | 2.68 | 23.8 | 8.59 | 5.46 | 1.56 | 35.5 | 0.5 | 8.05 | 42.1 | 10.15 | 72.9 | 18.9 | 8.89 | 3.6 | 559 | 0.5 | 1.29 | 14.85 | 0.58 | 0.59 | 5.01 | 165 | 4 | 43.3 | 3.64 | 248 | <0.5 | 5 | <0.5 | 15 | 77 | 70 | 4 | 14 | 21 |  | <10 | 95
IP23004787 | 545 | 21024110 | 359371_76 Fine Reject Slow Ash Procedure ME-MS81 CCC Ash%=72.63 | 72.63 | WS3327C | VI | 359371_76 | 124.81 | 125.7 | 0.89 | 73.73 | IP23004787R545 | 627 | 97.3 | 17 | 6.17 | 8.23 | 5.07 | 2.4 | 32 | 9.48 | 12.65 | 1.65 | 44.3 | 0.65 | 8.61 | 49.3 | 11.8 | 93.9 | 17.4 | 10.5 | 5.8 | 466 | 1.1 | 1.37 | 39.4 | 0.63 | 0.73 | 7.71 | 111 | 2.5 | 45.6 | 4.61 | 404 | <0.5 | <5 | <0.5 | 11 | 49 | 60 | 3 | 12 | 50 |  | <10 | 128
IP23004663 | 500 | 21024100 | 355027_37 Coarse Reject CCC Slow Ash Procedure ME-MS81 Ash%=60.90 | 60.9 | WS3367C | VML | 355027_37 | 145.21 | 147.6 | 2.39 | 60.8 | IP23004663R500 | 305 | 56.4 | 19 | 6.07 | 4.84 | 3.23 | 1.42 | 17.2 | 5.13 | 4.05 | 1.05 | 26.5 | 0.47 | 5.85 | 28.6 | 7.34 | 72.8 | 16.7 | 5.75 | 2.5 | 331 | 0.4 | 0.73 | 10.65 | 0.39 | 0.4 | 3.83 | 148 | 5.4 | 26.1 | 2.75 | 182 | <0.5 | 5 | <0.5 | 6 | 60 | 10 | 2 | 6 | 17 |  | <10 | 66
IP23004663 | 501 | 21024100 | 355027_37 Fine Reject Slow Ash Procedure ME-MS81 CCC Ash%=84.13 | 84.13 | WS3367C | VML | 355027_37 | 145.21 | 147.6 | 2.39 | 86.8 | IP23004663R501 | 513 | 89.7 | 14 | 8.79 | 6.96 | 4.1 | 1.99 | 29.1 | 8.26 | 9.53 | 1.31 | 40.7 | 0.58 | 8.51 | 46.7 | 11.75 | 125.5 | 17.8 | 10.85 | 5.7 | 367 | 0.8 | 1.29 | 26.5 | 0.65 | 0.56 | 7.94 | 127 | 3.7 | 35.4 | 3.99 | 298 | <0.5 | 87 | <0.5 | 11 | 62 | 10 | 3 | 3 | 36 |  | <10 | 96
IP23003097 | 559 | 21023808 | 354592_613 Coarse Reject CCC Slow Ash Procedure ME-MS81 Ash%=63.36 | 63.4 | WS3275C | VB-VH | 354592_613 | 134.22 | 138.36 | 4.14 | 63.52 | IP23003097R559 | 598 | 109 | 20 | 5.21 | 7.45 | 5.04 | 2.34 | 29.7 | 8.68 | 6.57 | 1.57 | 51.2 | 0.59 | 11.7 | 50.5 | 13.25 | 48.4 | 22.9 | 9.53 | 4 | 555 | 0.9 | 1.25 | 26.1 | 0.64 | 0.69 | 7.38 | 158 | 4.7 | 40.3 | 4.36 | 229 | <0.5 | 22 | <0.5 | 10 | 65 | 120 | 5 | 6 | 33 |  | <10 | 123
IP23003097 | 560 | 21023808 | 354592_613 Fine Reject Slow Ash Procedure ME-MS81 CCC Ash%=70.86 | 70.9 | WS3275C | VB-VH | 354592_613 | 134.22 | 138.36 | 4.14 | 72.6 | IP23003097R560 | 720 | 77 | 23 | 5.61 | 5.64 | 3.75 | 2.01 | 36 | 6.99 | 6.32 | 1.11 | 36 | 0.48 | 11.45 | 39.9 | 9.92 | 67.1 | 17.2 | 8.53 | 4.6 | 332 | 0.9 | 0.95 | 17.2 | 0.8 | 0.47 | 5.25 | 189 | 3.7 | 29.7 | 3.58 | 201 | <0.5 | 19 | <0.5 | 15 | 68 | 120 | 7 | 9 | 25 |  | <10 | 69
IP23005175 | 780 | 21024183 | 355579_89+355601_10 Coarse Reject CCC Slow Ash Procedure ME-MS81 Ash%=61.88 | 61.88 | WS3407C | VB-VH | 355579_89+355601_10 | 42.35 | 46.15 | 3.8 | 62.6 | IP23005175R780 | 330 | 90.5 | 17 | 4.38 | 8.06 | 4.47 | 2.25 | 25.8 | 8.57 | 5.7 | 1.45 | 42 | 0.71 | 8.56 | 45.4 | 11.15 | 48.5 | 14.9 | 9.81 | 3.9 | 542 | 0.7 | 1.26 | 21.3 | 0.5 | 0.6 | 5.65 | 135 | 4.2 | 40.9 | 4.08 | 198 | <0.5 | 6 | <0.5 | 7 | 56 | 60 | 4 | 5 | 28 |  | <10 | 91
IP23005175 | 781 | 21024183 | 355579_89+355601_10 Fine Reject Slow Ash Procedure ME-MS81 CCC Ash%=72.60 | 72.6 | WS3407C | VB-VH | 355579_89+355601_10 | 42.35 | 46.15 | 3.8 | 75.5 | IP23005175R781 | 460 | 67.9 | 15 | 5.14 | 6 | 2.92 | 1.8 | 32.5 | 6.87 | 5.91 | 1.04 | 31.4 | 0.42 | 7.99 | 36 | 8.58 | 64.1 | 19.2 | 7.67 | 3.9 | 427 | 0.8 | 1.01 | 16.2 | 0.69 | 0.45 | 4.44 | 141 | 4.2 | 29.9 | 2.97 | 176 | <0.5 | 8 | <0.5 | 13 | 64 | 70 | 6 | 7 | 26 |  | <10 | 81
IP23005175 | 785 | 21024183 | 355611_18 Coarse Reject CCC Slow Ash Procedure ME-MS81 Ash%=60.50 | 60.5 | WS3407C | VI | 355611_18 | 46.15 | 47.46 | 1.31 | 60.9 | IP23005175R785 | 283 | 66.8 | 15 | 3.49 | 4.74 | 2.45 | 1.37 | 21 | 5.43 | 5.28 | 0.99 | 31 | 0.41 | 7.44 | 34.7 | 8.46 | 41.2 | 14.1 | 7.08 | 2.8 | 384 | 0.5 | 0.76 | 15.05 | 0.43 | 0.41 | 5.28 | 94 | 7.5 | 25.8 | 2.72 | 230 | <0.5 | <5 | <0.5 | 6 | 43 | 50 | 5 | 3 | 19 |  | <10 | 57
IP23005175 | 786 | 21024183 | 355611_18 Fine Reject Slow Ash Procedure ME-MS81 CCC Ash%=74.90 | 74.9 | WS3407C | VI | 355611_18 | 46.15 | 47.46 | 1.31 | 76.1 | IP23005175R786 | 485 | 98.6 | 13 | 5.43 | 7.1 | 4.48 | 1.92 | 36.1 | 7.54 | 10.6 | 1.42 | 45.9 | 0.64 | 10.45 | 48.2 | 11.8 | 77.1 | 19.3 | 9.38 | 9.1 | 389 | 1 | 1.1 | 32.9 | 0.64 | 0.58 | 7.75 | 108 | 5.1 | 36.9 | 4.1 | 343 | <0.5 | <5 | <0.5 | 6 | 38 | 60 | 6 | 5 | 43 |  | <10 | 108
IP23005174 | 1040 | 21024182 | 355506_27 Coarse Reject CCC Slow Ash Procedure ME-MS81 Ash%=62.42 | 62.42 | WS3406C | VB-VH | 355506_27 | 85.77 | 89.45 | 3.68 | 62.3 | IP23005174R1040 | 703 | 83.4 | 16 | 5.14 | 6.37 | 3.51 | 2.02 | 29.7 | 7.13 | 6.35 | 1.19 | 38.1 | 0.51 | 8.01 | 46.4 | 10.5 | 60 | 18.1 | 8.96 | 3.3 | 608 | 0.7 | 0.96 | 19 | 0.61 | 0.55 | 5.02 | 165 | 3.2 | 32.6 | 3.76 | 216 | <0.5 | 7 | <0.5 | 11 | 61 | 60 | 5 | 6 | 27 |  | <10 | 121
IP23005174 | 1041 | 21024182 | 355506_27 Fine Reject Slow Ash Procedure ME-MS81 CCC Ash%=65.40 | 65.4 | WS3406C | VB-VH | 355506_27 | 85.77 | 89.45 | 3.68 | 65.9 | IP23005174R1041 | 849 | 69.6 | 18 | 6.34 | 5.98 | 3.36 | 1.94 | 33.3 | 6.58 | 7.23 | 1.16 | 31 | 0.47 | 10.9 | 36.4 | 8.89 | 68.3 | 20.4 | 7.77 | 5.6 | 467 | 0.8 | 0.97 | 15.35 | 0.83 | 0.49 | 4.72 | 195 | 4 | 31.1 | 3.53 | 226 | <0.5 | 9 | <0.5 | 18 | 76 | 70 | 8 | 11 | 29 |  | <10 | 101
IP23005174 | 1045 | 21024182 | 355528_34 Coarse Reject CCC Slow Ash Procedure ME-MS81 Ash%=62.84 | 62.84 | WS3406C | VI | 355528_34 | 89.45 | 90.74 | 1.29 | 63 | IP23005174R1045 | 522 | 66.9 | 19 | 3.47 | 5.2 | 2.91 | 1.25 | 22.6 | 5.69 | 6.03 | 1.13 | 31.6 | 0.44 | 6.7 | 35.6 | 8.92 | 36.6 | 15.1 | 7.93 | 3.1 | 496 | 0.5 | 0.88 | 16.5 | 0.49 | 0.45 | 5.37 | 105 | 5.1 | 29.6 | 2.91 | 205 | <0.5 | 12 | <0.5 | 7 | 55 | 60 | 5 | 4 | 24 |  | <10 | 83
IP23005174 | 1046 | 21024182 | 355528_34 Fine Reject Slow Ash Procedure ME-MS81 CCC Ash%=62.90 | 62.9 | WS3406C | VI | 355528_34 | 89.45 | 90.74 | 1.29 | 63.1 | IP23005174R1046 | 938 | 81.6 | 20 | 4.78 | 6.71 | 4.13 | 2.01 | 32.9 | 7.2 | 9.36 | 1.32 | 36.7 | 0.57 | 11.05 | 42.3 | 10.75 | 54.9 | 19.8 | 8.95 | 11 | 432 | 0.9 | 1.08 | 25.7 | 0.75 | 0.6 | 6.88 | 163 | 5.7 | 35.9 | 4.11 | 281 | 0.5 | 11 | <0.5 | 9 | 73 | 70 | 6 | 7 | 38 |  | <10 | 148
IP23005173 | 1380 | 21024181 | 313699_722 Coarse Reject CCC Slow Ash Procedure ME-MS81 Ash%=60.44 | 60.44 | WS3405C | VB-VH | 313699_722 | 96.87 | 100.43 | 3.56 | 61.6 | IP23005173R1380 | 454 | 68.2 | 15 | 4.64 | 5.57 | 3.87 | 1.85 | 27.6 | 6.48 | 5.67 | 1.11 | 30.3 | 0.47 | 7.38 | 38.7 | 9.09 | 53.1 | 18.3 | 7.51 | 2.6 | 554 | 0.6 | 1.02 | 15.15 | 0.58 | 0.5 | 4.11 | 149 | 3.2 | 31.8 | 3.64 | 194 | <0.5 | 5 | <0.5 | 10 | 61 | 70 | 4 | 5 | 23 |  | <10 | 101
IP23005173 | 1381 | 21024181 | 313699_722 Fine Reject Slow Ash Procedure ME-MS81 CCC Ash%=69.40 | 69.4 | WS3405C | VB-VH | 313699_722 | 96.87 | 100.43 | 3.56 | 71 | IP23005173R1381 | 617 | 61.6 | 13 | 5.46 | 5.44 | 2.99 | 1.76 | 31.1 | 5.68 | 6.19 | 1.08 | 28.8 | 0.38 | 9.55 | 33.4 | 7.61 | 63.8 | 17.5 | 7.87 | 3.7 | 391 | 0.7 | 0.89 | 14 | 0.79 | 0.52 | 4.37 | 164 | 3.5 | 27.3 | 2.95 | 207 | <0.5 | 10 | <0.5 | 15 | 70 | 80 | 5 | 7 | 25 |  | <10 | 80
IP23005173 | 1385 | 21024181 | 313723_30 Coarse Reject CCC Slow Ash Procedure ME-MS81 Ash%=60.60 | 60.6 | WS3405C | VI | 313723_30 | 100.43 | 101.78 | 1.35 | 62.8 | IP23005173R1385 | 392 | 61.9 | 13 | 3.63 | 5.71 | 2.99 | 1.72 | 21 | 6.43 | 5.72 | 1.06 | 28 | 0.44 | 7.62 | 32.9 | 7.67 | 36.2 | 14.9 | 7.38 | 3 | 429 | 0.5 | 0.95 | 15.3 | 0.49 | 0.5 | 5.18 | 96 | 5.5 | 29.4 | 3.07 | 244 | <0.5 | 8 | <0.5 | 6 | 54 | 50 | 6 | 4 | 24 |  | <10 | 67
IP23005173 | 1386 | 21024181 | 313723_30 Fine Reject Slow Ash Procedure ME-MS81 CCC Ash%=69.73 | 69.73 | WS3405C | VI | 313723_30 | 100.43 | 101.78 | 1.35 | 70 | IP23005173R1386 | 564 | 83.2 | 12 | 5.59 | 7.42 | 4.36 | 1.89 | 34.6 | 7.89 | 9.4 | 1.37 | 37.4 | 0.61 | 10.25 | 41.4 | 10.7 | 70.2 | 17 | 10.1 | 5 | 412 | 0.8 | 1.18 | 28.2 | 0.72 | 0.68 | 7.13 | 122 | 5.2 | 37.9 | 4.12 | 316 | <0.5 | 13 | <0.5 | 5 | 56 | 60 | 6 | 3 | 36 |  | <10 | 101
IP23005172 | 858 | 21024180 | 313760_65+313767_82 Coarse Reject CCC Slow Ash Procedure ME-MS81 Ash%=58.11 | 58.11 | WS3278C | VB-VH | 313760_65+313767_82 | 41.64 | 45.2 | 3.56 | 58.74 | IP23005172R858 | 349 | 91.9 | 16 | 4.17 | 7.18 | 3.81 | 1.97 | 24.1 | 7.66 | 6.13 | 1.44 | 41.8 | 0.53 | 6.89 | 47.4 | 11.85 | 43.8 | 17.3 | 9.04 | 2.9 | 454 | 0.6 | 1.21 | 19.15 | 0.5 | 0.56 | 5.23 | 166 | 3.6 | 36.1 | 4.11 | 221 | <0.5 | 6 | <0.5 | 9 | 58 | 50 | 3 | 7 | 27 |  | <10 | 117
IP23005172 | 859 | 21024180 | 313760_65+313767_82 Fine Reject Slow Ash Procedure ME-MS81 CCC Ash%=71.24 | 71.24 | WS3278C | VB-VH | 313760_65+313767_82 | 41.64 | 45.2 | 3.56 | 72.94 | IP23005172R859 | 1970 | 79.7 | 16 | 5.44 | 5.63 | 3.09 | 1.98 | 34.6 | 7.01 | 6.97 | 1.18 | 36.4 | 0.45 | 10.4 | 39.6 | 10.05 | 60.7 | 20.9 | 9.39 | 5.1 | 384 | 0.9 | 1.02 | 18.65 | 0.82 | 0.48 | 5.37 | 172 | 3.8 | 28 | 3.09 | 207 | <0.5 | 9 | <0.5 | 14 | 69 | 70 | 5 | 6 | 28 |  | <10 | 82
IP23005172 | 863 | 21024180 | 313783_88 Coarse Reject CCC Slow Ash Procedure ME-MS81 Ash%=58.43 | 58.43 | WS3278C | VI | 313783_88 | 45.2 | 46.57 | 1.37 | 58.63 | IP23005172R863 | 235 | 63 | 14 | 2.98 | 5.25 | 3.2 | 1.45 | 18.3 | 5.74 | 5.4 | 0.99 | 29.5 | 0.49 | 8.51 | 33.1 | 7.97 | 31.6 | 15.5 | 6.49 | 2.1 | 322 | 0.5 | 0.85 | 13.6 | 0.44 | 0.4 | 5.31 | 116 | 5.3 | 27.5 | 3.14 | 268 | <0.5 | 6 | <0.5 | 7 | 54 | 40 | 3 | 5 | 20 |  | <10 | 70
IP23005172 | 864 | 21024180 | 313783_88 Fine Reject Slow Ash Procedure ME-MS81 CCC Ash%=72.59 | 72.59 | WS3278C | VI | 313783_88 | 45.2 | 46.57 | 1.37 | 74.01 | IP23005172R864 | 443 | 93.2 | 13 | 4.74 | 7.17 | 4.53 | 1.75 | 35.4 | 7.64 | 10.95 | 1.43 | 44.2 | 0.59 | 10.05 | 46.9 | 11.4 | 72.5 | 16.7 | 9.36 | 5.3 | 265 | 1 | 1.27 | 32.2 | 0.72 | 0.67 | 8.3 | 124 | 4.5 | 38.6 | 4.59 | 350 | <0.5 | 28 | <0.5 | 9 | 57 | 50 | 9 | 4 | 44 |  | <10 | 154